## data
Particle Material | Base liquid | Temperature (°C) | Particle size (nm) | Particle volume fraction (%) | km (Thermal Conductivity of liquid) | kp (thermal Conductivity of Particle) | Thermal Conductivity as per Experimental Paper | Thermal Conductivity using KKL Model
Al2O3 | Water | 20 | 150 | 0.5 | 0.5984 | 27 | 0.607376 | 0.9936554
Al2O3 | Water | 30 | 150 | 0.5 | 0.6155 | 27 | 0.6308875 | 0.9915687
Al2O3 | Water | 40 | 150 | 0.5 | 0.6306 | 27 | 0.649518 | 0.9899273
Al2O3 | Water | 50 | 150 | 0.5 | 0.6436 | 27 | 0.6712748 | 0.9885655
Al2O3 | Water | 20 | 150 | 1 | 0.5984 | 27 | 0.61336 | 0.9898878
Al2O3 | Water | 30 | 150 | 1 | 0.6155 | 27 | 0.64012 | 0.9861941
Al2O3 | Water | 40 | 150 | 1 | 0.6306 | 27 | 0.652671 | 0.983285
Al2O3 | Water | 50 | 150 | 1 | 0.6436 | 27 | 0.669344 | 0.980871
Al2O3 | Water | 20 | 150 | 2 | 0.5984 | 27 | 0.62832 | 0.9849567
Al2O3 | Water | 30 | 150 | 2 | 0.6155 | 27 | 0.6431975 | 0.9785258
Al2O3 | Water | 40 | 150 | 2 | 0.6306 | 27 | 0.671589 | 0.9734524
Al2O3 | Water | 50 | 150 | 2 | 0.6436 | 27 | 0.688652 | 0.9692415
Al2O3 | Water | 20 | 150 | 3 | 0.5984 | 27 | 0.646272 | 0.9820155
Al2O3 | Water | 30 | 150 | 3 | 0.6155 | 27 | 0.670895 | 0.9732045
Al2O3 | Water | 40 | 150 | 3 | 0.6306 | 27 | 0.690507 | 0.9662447
Al2O3 | Water | 50 | 150 | 3 | 0.6436 | 27 | 0.711178 | 0.9604674
Al2O3 | Water | 20 | 45 | 0.5 | 0.5984 | 27 | 0.610368 | 0.9862718717
Al2O3 | Water | 30 | 45 | 0.5 | 0.6155 | 27 | 0.6431975 | 0.9827998
Al2O3 | Water | 40 | 45 | 0.5 | 0.6306 | 27 | 0.665283 | 0.9800798
Al2O3 | Water | 50 | 45 | 0.5 | 0.6436 | 27 | 0.682216 | 0.9778243
Al2O3 | Water | 20 | 45 | 1 | 0.5984 | 27 | 0.62832 | 0.9770486
Al2O3 | Water | 30 | 45 | 1 | 0.6155 | 27 | 0.65243 | 0.9709462
Al2O3 | Water | 40 | 45 | 1 | 0.6306 | 27 | 0.677895 | 0.9661616
Al2O3 | Water | 50 | 45 | 1 | 0.6436 | 27 | 0.701524 | 0.9621936
Al2O3 | Water | 20 | 45 | 2 | 0.5984 | 27 | 0.631312 | 0.963134
Al2O3 | Water | 30 | 45 | 2 | 0.6155 | 27 | 0.658585 | 0.9526095
Al2O3 | Water | 40 | 45 | 2 | 0.6306 | 27 | 0.681048 | 0.9443487
Al2O3 | Water | 50 | 45 | 2 | 0.6436 | 27 | 0.711178 | 0.9374971
Al2O3 | Water | 20 | 45 | 3 | 0.5984 | 27 | 0.646272 | 0.9526647
Al2O3 | Water | 30 | 45 | 3 | 0.6155 | 27 | 0.6739725 | 0.9383485
Al2O3 | Water | 40 | 45 | 3 | 0.6306 | 27 | 0.712578 | 0.9271022
Al2O3 | Water | 50 | 45 | 3 | 0.6436 | 27 | 0.733704 | 0.9177736
Al2O3 | Water | 20 | 11 | 0.5 | 0.5984 | 27 | 0.634304 | 0.9705707
Al2O3 | Water | 30 | 11 | 0.5 | 0.6155 | 27 | 0.6555075 | 0.9641518
Al2O3 | Water | 40 | 11 | 0.5 | 0.6306 | 27 | 0.677895 | 0.9591371
Al2O3 | Water | 50 | 11 | 0.5 | 0.6436 | 27 | 0.701524 | 0.9549802
Al2O3 | Water | 20 | 11 | 1 | 0.5984 | 27 | 0.640288 | 0.949792
Al2O3 | Water | 30 | 11 | 1 | 0.6155 | 27 | 0.6739725 | 0.9385741
Al2O3 | Water | 40 | 11 | 1 | 0.6306 | 27 | 0.699966 | 0.9298062
Al2O3 | Water | 50 | 11 | 1 | 0.6436 | 27 | 0.727268 | 0.9225377
Al2O3 | Water | 20 | 11 | 2 | 0.5984 | 27 | 0.649264 | 0.9169122
Al2O3 | Water | 30 | 11 | 2 | 0.6155 | 27 | 0.67705 | 0.8977134
Al2O3 | Water | 40 | 11 | 2 | 0.6306 | 27 | 0.712578 | 0.8826981
Al2O3 | Water | 50 | 11 | 2 | 0.6436 | 27 | 0.743358 | 0.8702499
Al2O3 | Water | 20 | 11 | 3 | 0.5984 | 27 | 0.664224 | 0.8906071
Al2O3 | Water | 30 | 11 | 3 | 0.6155 | 27 | 0.695515 | 0.8646453
Al2O3 | Water | 40 | 11 | 3 | 0.6306 | 27 | 0.718884 | 0.8443308
Al2O3 | Water | 50 | 11 | 3 | 0.6436 | 27 | 0.759448 | 0.8274887
Al2O3 | Ethylene Glycol | 20 | 150 | 0.5 | 0.2489 | 27 | 0.2521357 | 0.9831807
Al2O3 | Ethylene Glycol | 30 | 150 | 0.5 | 0.2524 | 27 | 0.25871 | 0.9777075
Al2O3 | Ethylene Glycol | 40 | 150 | 0.5 | 0.2559 | 27 | 0.2643447 | 0.9734004
Al2O3 | Ethylene Glycol | 50 | 150 | 0.5 | 0.2576 | 27 | 0.2686768 | 0.969579
Al2O3 | Ethylene Glycol | 20 | 150 | 1 | 0.2489 | 27 | 0.2551225 | 0.973354
Al2O3 | Ethylene Glycol | 30 | 150 | 1 | 0.2524 | 27 | 0.2617388 | 0.9637851
Al2O3 | Ethylene Glycol | 40 | 150 | 1 | 0.2559 | 27 | 0.2676714 | 0.9562499
Al2O3 | Ethylene Glycol | 50 | 150 | 1 | 0.2576 | 27 | 0.271768 | 0.949575
Al2O3 | Ethylene Glycol | 20 | 150 | 2 | 0.2489 | 27 | 0.2625895 | 0.9609039
Al2O3 | Ethylene Glycol | 30 | 150 | 2 | 0.2524 | 27 | 0.272592 | 0.9445172
Al2O3 | Ethylene Glycol | 40 | 150 | 2 | 0.2559 | 27 | 0.273813 | 0.9316007
Al2O3 | Ethylene Glycol | 50 | 150 | 2 | 0.2576 | 27 | 0.278208 | 0.9201845
Al2O3 | Ethylene Glycol | 20 | 150 | 3 | 0.2489 | 27 | 0.2725455 | 0.954083
Al2O3 | Ethylene Glycol | 30 | 150 | 3 | 0.2524 | 27 | 0.276378 | 0.9319115
Al2O3 | Ethylene Glycol | 40 | 150 | 3 | 0.2559 | 27 | 0.2822577 | 0.9144217
Al2O3 | Ethylene Glycol | 50 | 150 | 3 | 0.2576 | 27 | 0.285936 | 0.8989917
Al2O3 | Ethylene Glycol | 20 | 45 | 0.5 | 0.2489 | 27 | 0.2551225 | 0.9633345
Al2O3 | Ethylene Glycol | 30 | 45 | 0.5 | 0.2524 | 27 | 0.261234 | 0.9538906
Al2O3 | Ethylene Glycol | 40 | 45 | 0.5 | 0.2559 | 27 | 0.2699745 | 0.9464727
Al2O3 | Ethylene Glycol | 50 | 45 | 0.5 | 0.2576 | 27 | 0.275632 | 0.9398633
Al2O3 | Ethylene Glycol | 20 | 45 | 1 | 0.2489 | 27 | 0.263834 | 0.9388436
Al2O3 | Ethylene Glycol | 30 | 45 | 1 | 0.2524 | 27 | 0.272592 | 0.9223707
Al2O3 | Ethylene Glycol | 40 | 45 | 1 | 0.2559 | 27 | 0.2776515 | 0.9094265
Al2O3 | Ethylene Glycol | 50 | 45 | 1 | 0.2576 | 27 | 0.28336 | 0.897904
Al2O3 | Ethylene Glycol | 20 | 45 | 2 | 0.2489 | 27 | 0.266323 | 0.9022468
Al2O3 | Ethylene Glycol | 30 | 45 | 2 | 0.2524 | 27 | 0.276378 | 0.8741267
Al2O3 | Ethylene Glycol | 40 | 45 | 2 | 0.2559 | 27 | 0.286608 | 0.852018
Al2O3 | Ethylene Glycol | 50 | 45 | 2 | 0.2576 | 27 | 0.293664 | 0.8323636
Al2O3 | Ethylene Glycol | 20 | 45 | 3 | 0.2489 | 27 | 0.271301 | 0.8751909
Al2O3 | Ethylene Glycol | 30 | 45 | 3 | 0.2524 | 27 | 0.280164 | 0.8372399
Al2O3 | Ethylene Glycol | 40 | 45 | 3 | 0.2559 | 27 | 0.2904465 | 0.807388
Al2O3 | Ethylene Glycol | 50 | 45 | 3 | 0.2576 | 27 | 0.301392 | 0.7808792
Al2O3 | Ethylene Glycol | 20 | 11 | 0.5 | 0.2489 | 27 | 0.266323 | 0.9211314
Al2O3 | Ethylene Glycol | 30 | 11 | 0.5 | 0.2524 | 27 | 0.273854 | 0.9032412
Al2O3 | Ethylene Glycol | 40 | 11 | 0.5 | 0.2559 | 27 | 0.2809782 | 0.8892056
Al2O3 | Ethylene Glycol | 50 | 11 | 0.5 | 0.2576 | 27 | 0.293664 | 0.8766652
Al2O3 | Ethylene Glycol | 20 | 11 | 1 | 0.2489 | 27 | 0.2775235 | 0.8655805
Al2O3 | Ethylene Glycol | 30 | 11 | 1 | 0.2524 | 27 | 0.28395 | 0.8344457
Al2O3 | Ethylene Glycol | 40 | 11 | 1 | 0.2559 | 27 | 0.291726 | 0.8100141
Al2O3 | Ethylene Glycol | 50 | 11 | 1 | 0.2576 | 27 | 0.298816 | 0.788196
Al2O3 | Ethylene Glycol | 20 | 11 | 2 | 0.2489 | 27 | 0.2825015 | 0.7780069
Al2O3 | Ethylene Glycol | 30 | 11 | 2 | 0.2524 | 27 | 0.29657 | 0.7250246
Al2O3 | Ethylene Glycol | 40 | 11 | 2 | 0.2559 | 27 | 0.304521 | 0.6834365
Al2O3 | Ethylene Glycol | 50 | 11 | 2 | 0.2576 | 27 | 0.322 | 0.6463242
Al2O3 | Ethylene Glycol | 20 | 11 | 3 | 0.2489 | 27 | 0.288724 | 0.7083862
Al2O3 | Ethylene Glycol | 30 | 11 | 3 | 0.2524 | 27 | 0.305404 | 0.6370565
Al2O3 | Ethylene Glycol | 40 | 11 | 3 | 0.2559 | 27 | 0.317316 | 0.5810529
Al2O3 | Ethylene Glycol | 50 | 11 | 3 | 0.2576 | 27 | 0.340032 | 0.5311061
Al2O3 | Transformer oil | 20 | 45 | 0.5 | 0.111 | 27 | 0.11433 | 0.9320973
Al2O3 | Transformer oil | 30 | 45 | 0.5 | 0.11 | 27 | 0.11495 | 0.9133751
Al2O3 | Transformer oil | 40 | 45 | 0.5 | 0.109 | 27 | 0.116085 | 0.8974915
Al2O3 | Transformer oil | 50 | 45 | 0.5 | 0.108 | 27 | 0.11664 | 0.8834057
Al2O3 | Transformer oil | 20 | 45 | 1 | 0.111 | 27 | 0.118215 | 0.8857327
Al2O3 | Transformer oil | 30 | 45 | 1 | 0.11 | 27 | 0.11825 | 0.853139
Al2O3 | Transformer oil | 40 | 45 | 1 | 0.109 | 27 | 0.11772 | 0.8254894
Al2O3 | Transformer oil | 50 | 45 | 1 | 0.108 | 27 | 0.11988 | 0.8009709
Al2O3 | Transformer oil | 20 | 45 | 2 | 0.111 | 27 | 0.11988 | 0.8149939
Al2O3 | Transformer oil | 30 | 45 | 2 | 0.11 | 27 | 0.1221 | 0.7595105
Al2O3 | Transformer oil | 40 | 45 | 2 | 0.109 | 27 | 0.122625 | 0.7124489
Al2O3 | Transformer oil | 50 | 45 | 2 | 0.108 | 27 | 0.1242 | 0.6707211
Al2O3 | Transformer oil | 20 | 45 | 3 | 0.111 | 27 | 0.1221 | 0.761276
Al2O3 | Transformer oil | 30 | 45 | 3 | 0.11 | 27 | 0.12265 | 0.6865691
Al2O3 | Transformer oil | 40 | 45 | 3 | 0.109 | 27 | 0.12426 | 0.6232084
Al2O3 | Transformer oil | 50 | 45 | 3 | 0.108 | 27 | 0.12636 | 0.5670334
CuO | Water | 20 | 31 | 0.5 | 0.5984 | 18 | 0.616352 | 0.992209
CuO | Water | 30 | 31 | 0.5 | 0.6155 | 18 | 0.6370425 | 0.9898504
CuO | Water | 40 | 31 | 0.5 | 0.6306 | 18 | 0.665283 | 0.9879973
CuO | Water | 50 | 31 | 0.5 | 0.6436 | 18 | 0.688652 | 0.98646
CuO | Water | 20 | 31 | 1 | 0.5984 | 18 | 0.634304 | 0.9873975
CuO | Water | 30 | 31 | 1 | 0.6155 | 18 | 0.670895 | 0.9832356
CuO | Water | 40 | 31 | 1 | 0.6306 | 18 | 0.69366 | 0.9799618
CuO | Water | 50 | 31 | 1 | 0.6436 | 18 | 0.717614 | 0.9772455
CuO | Water | 20 | 31 | 2 | 0.5984 | 18 | 0.640288 | 0.9807811
CuO | Water | 30 | 31 | 2 | 0.6155 | 18 | 0.6739725 | 0.9735649
CuO | Water | 40 | 31 | 2 | 0.6306 | 18 | 0.703119 | 0.9678797
CuO | Water | 50 | 31 | 2 | 0.6436 | 18 | 0.730486 | 0.9631618
CuO | Water | 20 | 31 | 3 | 0.5984 | 18 | 0.649264 | 0.9764583
CuO | Water | 30 | 31 | 3 | 0.6155 | 18 | 0.68936 | 0.966602
CuO | Water | 40 | 31 | 3 | 0.6306 | 18 | 0.731496 | 0.9588278
CuO | Water | 50 | 31 | 3 | 0.6436 | 18 | 0.749794 | 0.9523756
CuO | Ethylene Glycol | 20 | 31 | 0.5 | 0.2489 | 18 | 0.2601005 | 0.9792929
CuO | Ethylene Glycol | 30 | 31 | 0.5 | 0.2524 | 18 | 0.270068 | 0.9730406
CuO | Ethylene Glycol | 40 | 31 | 0.5 | 0.2559 | 18 | 0.2750925 | 0.9681228
CuO | Ethylene Glycol | 50 | 31 | 0.5 | 0.2576 | 18 | 0.280784 | 0.963754
CuO | Ethylene Glycol | 20 | 31 | 1 | 0.2489 | 18 | 0.268812 | 0.9666604
CuO | Ethylene Glycol | 30 | 31 | 1 | 0.2524 | 18 | 0.278902 | 0.9557496
CuO | Ethylene Glycol | 40 | 31 | 1 | 0.2559 | 18 | 0.286608 | 0.9471627
CuO | Ethylene Glycol | 50 | 31 | 1 | 0.2576 | 18 | 0.293664 | 0.9395451
CuO | Ethylene Glycol | 20 | 31 | 2 | 0.2489 | 18 | 0.27379 | 0.9496802
CuO | Ethylene Glycol | 30 | 31 | 2 | 0.2524 | 18 | 0.285212 | 0.9310429
CuO | Ethylene Glycol | 40 | 31 | 2 | 0.2559 | 18 | 0.2981235 | 0.9163624
CuO | Ethylene Glycol | 50 | 31 | 2 | 0.2576 | 18 | 0.306544 | 0.903365
CuO | Ethylene Glycol | 20 | 31 | 3 | 0.2489 | 18 | 0.281257 | 0.9391459
CuO | Ethylene Glycol | 30 | 31 | 3 | 0.2524 | 18 | 0.288998 | 0.9139787
CuO | Ethylene Glycol | 40 | 31 | 3 | 0.2559 | 18 | 0.312198 | 0.8941406
CuO | Ethylene Glycol | 50 | 31 | 3 | 0.2576 | 18 | 0.322 | 0.8766057
CuO | Transformer oil | 20 | 31 | 0.5 | 0.111 | 18 | 0.11655 | 0.9602822
CuO | Transformer oil | 30 | 31 | 0.5 | 0.11 | 18 | 0.1177 | 0.9479648
CuO | Transformer oil | 40 | 31 | 0.5 | 0.109 | 18 | 0.11772 | 0.9375169
CuO | Transformer oil | 50 | 31 | 0.5 | 0.108 | 18 | 0.11826 | 0.9282531
CuO | Transformer oil | 20 | 31 | 1 | 0.111 | 18 | 0.11877 | 0.9348612
CuO | Transformer oil | 30 | 31 | 1 | 0.11 | 18 | 0.12265 | 0.91343
CuO | Transformer oil | 40 | 31 | 1 | 0.109 | 18 | 0.12317 | 0.8952538
CuO | Transformer oil | 50 | 31 | 1 | 0.108 | 18 | 0.1242 | 0.8791391
CuO | Transformer oil | 20 | 31 | 2 | 0.111 | 18 | 0.12321 | 0.8987682
CuO | Transformer oil | 30 | 31 | 2 | 0.11 | 18 | 0.12485 | 0.8623158
CuO | Transformer oil | 40 | 31 | 2 | 0.109 | 18 | 0.12644 | 0.8314051
CuO | Transformer oil | 50 | 31 | 2 | 0.108 | 18 | 0.1269 | 0.8040042
CuO | Transformer oil | 20 | 31 | 3 | 0.111 | 18 | 0.124875 | 0.8742298
CuO | Transformer oil | 30 | 31 | 3 | 0.11 | 18 | 0.12925 | 0.825179
CuO | Transformer oil | 40 | 31 | 3 | 0.109 | 18 | 0.130255 | 0.7835912
CuO | Transformer oil | 50 | 31 | 3 | 0.108 | 18 | 0.13608 | 0.7467301
Cu | Water | 20 | 80 | 0.1 | 0.5984 | 383 | 0.619344 | 0.9993321
Cu | Water | 30 | 80 | 0.1 | 0.6155 | 383 | 0.638889 | 0.9990277
Cu | Water | 40 | 80 | 0.1 | 0.6306 | 383 | 0.6640218 | 0.9987873
Cu | Water | 50 | 80 | 0.1 | 0.6436 | 383 | 0.678998 | 0.9985878
Cu | Water | 20 | 80 | 0.5 | 0.5984 | 383 | 0.640288 | 0.9982748
Cu | Water | 30 | 80 | 0.5 | 0.6155 | 383 | 0.6739725 | 0.9970542
Cu | Water | 40 | 80 | 0.5 | 0.6306 | 383 | 0.696813 | 0.9960873
Cu | Water | 50 | 80 | 0.5 | 0.6436 | 383 | 0.727268 | 0.9952841
Cu | Water | 20 | 80 | 1 | 0.5984 | 383 | 0.664224 | 0.9979491
Cu | Water | 30 | 80 | 1 | 0.6155 | 383 | 0.7109025 | 0.9957666
Cu | Water | 40 | 80 | 1 | 0.6306 | 383 | 0.744108 | 0.9940341
Cu | Water | 50 | 80 | 1 | 0.6436 | 383 | 0.765884 | 0.9925947
Cu | Water | 20 | 80 | 2 | 0.5984 | 383 | 0.682176 | 0.9987242
Cu | Water | 30 | 80 | 2 | 0.6155 | 383 | 0.757065 | 0.9948736
Cu | Water | 40 | 80 | 2 | 0.6306 | 383 | 0.781944 | 0.9918089
Cu | Water | 50 | 80 | 2 | 0.6436 | 383 | 0.817372 | 0.9892621
Cu | Water | 20 | 80 | 3 | 0.5984 | 383 | 0.724064 | 1.0006
Cu | Water | 30 | 80 | 3 | 0.6155 | 383 | 0.769375 | 0.9952718
Cu | Water | 40 | 80 | 3 | 0.6306 | 383 | 0.807168 | 0.9910229
Cu | Water | 50 | 80 | 3 | 0.6436 | 383 | 0.855988 | 0.9874914
Cu | Ethylene Glycol | 20 | 80 | 0.1 | 0.2489 | 383 | 0.2601005 | 0.9982464
Cu | Ethylene Glycol | 30 | 80 | 0.1 | 0.2524 | 383 | 0.267544 | 0.9974752
Cu | Ethylene Glycol | 40 | 80 | 0.1 | 0.2559 | 383 | 0.2707422 | 0.9968672
Cu | Ethylene Glycol | 50 | 80 | 0.1 | 0.2576 | 383 | 0.278208 | 0.99633
Cu | Ethylene Glycol | 20 | 80 | 0.5 | 0.2489 | 383 | 0.263834 | 0.9955973
Cu | Ethylene Glycol | 30 | 80 | 0.5 | 0.2524 | 383 | 0.270068 | 0.9926068
Cu | Ethylene Glycol | 40 | 80 | 0.5 | 0.2559 | 383 | 0.289167 | 0.9902445
Cu | Ethylene Glycol | 50 | 80 | 0.5 | 0.2576 | 383 | 0.29624 | 0.988166
Cu | Ethylene Glycol | 20 | 80 | 1 | 0.2489 | 383 | 0.286235 | 0.9950221
Cu | Ethylene Glycol | 30 | 80 | 1 | 0.2524 | 383 | 0.297832 | 0.9897849
Cu | Ethylene Glycol | 40 | 80 | 1 | 0.2559 | 383 | 0.3109185 | 0.9856428
Cu | Ethylene Glycol | 50 | 80 | 1 | 0.2576 | 383 | 0.316848 | 0.9820087
Cu | Ethylene Glycol | 20 | 80 | 2 | 0.2489 | 383 | 0.293702 | 0.9979097
Cu | Ethylene Glycol | 30 | 80 | 2 | 0.2524 | 383 | 0.311714 | 0.9889191
Cu | Ethylene Glycol | 40 | 80 | 2 | 0.2559 | 383 | 0.337788 | 0.9817959
Cu | Ethylene Glycol | 50 | 80 | 2 | 0.2576 | 383 | 0.33488 | 0.9755714
Cu | Ethylene Glycol | 20 | 80 | 3 | 0.2489 | 383 | 0.313614 | 1.004037
Cu | Ethylene Glycol | 30 | 80 | 3 | 0.2524 | 383 | 0.325596 | 0.9918479
Cu | Ethylene Glycol | 40 | 80 | 3 | 0.2559 | 383 | 0.340347 | 0.9821768
Cu | Ethylene Glycol | 50 | 80 | 3 | 0.2576 | 383 | 0.350336 | 0.9737535
Cu | Transformer oil | 20 | 80 | 0.1 | 0.111 | 383 | 0.11655 | 0.9962708
Cu | Transformer oil | 30 | 80 | 0.1 | 0.11 | 383 | 0.1177 | 0.9947689
Cu | Transformer oil | 40 | 80 | 0.1 | 0.109 | 383 | 0.118265 | 0.9934954
Cu | Transformer oil | 50 | 80 | 0.1 | 0.108 | 383 | 0.11826 | 0.9923666
Cu | Transformer oil | 20 | 80 | 0.5 | 0.111 | 383 | 0.12543 | 0.9890781
Cu | Transformer oil | 30 | 80 | 0.5 | 0.11 | 383 | 0.12485 | 0.9833064
Cu | Transformer oil | 40 | 80 | 0.5 | 0.109 | 383 | 0.12535 | 0.9784141
Cu | Transformer oil | 50 | 80 | 0.5 | 0.108 | 383 | 0.12528 | 0.974079
Cu | Transformer oil | 20 | 80 | 1 | 0.111 | 383 | 0.12987 | 0.9849522
Cu | Transformer oil | 30 | 80 | 1 | 0.11 | 383 | 0.132 | 0.9749064
Cu | Transformer oil | 40 | 80 | 1 | 0.109 | 383 | 0.13734 | 0.9663934
Cu | Transformer oil | 50 | 80 | 1 | 0.108 | 383 | 0.13554 | 0.9588513
Cu | Transformer oil | 20 | 80 | 2 | 0.111 | 383 | 0.13542 | 0.9839485
Cu | Transformer oil | 30 | 80 | 2 | 0.11 | 383 | 0.1375 | 0.9668549
Cu | Transformer oil | 40 | 80 | 2 | 0.109 | 383 | 0.140065 | 0.9523745
Cu | Transformer oil | 50 | 80 | 2 | 0.108 | 383 | 0.14364 | 0.9395492
Cu | Transformer oil | 20 | 80 | 3 | 0.111 | 383 | 0.141525 | 0.9888372
Cu | Transformer oil | 30 | 80 | 3 | 0.11 | 383 | 0.1419 | 0.9658308
Cu | Transformer oil | 40 | 80 | 3 | 0.109 | 383 | 0.14497 | 0.9463472
Cu | Transformer oil | 50 | 80 | 3 | 0.108 | 383 | 0.14904 | 0.9290949
Aluminium | Water | 20 | 80 | 0.1 | 0.5984 | 204 | 0.61336 | 0.9957882
Aluminium | Water | 30 | 80 | 0.1 | 0.6155 | 204 | 0.6333495 | 0.994819
Aluminium | Water | 40 | 80 | 0.1 | 0.6306 | 204 | 0.6507792 | 0.9940611
Aluminium | Water | 50 | 80 | 0.1 | 0.6436 | 204 | 0.669344 | 0.9934327
Aluminium | Water | 20 | 80 | 0.5 | 0.5984 | 204 | 0.62832 | 0.9846303
Aluminium | Water | 30 | 80 | 0.5 | 0.6155 | 204 | 0.67705 | 0.9808508
Aluminium | Water | 40 | 80 | 0.5 | 0.6306 | 204 | 0.687354 | 0.9778914
Aluminium | Water | 50 | 80 | 0.5 | 0.6436 | 204 | 0.720832 | 0.9754376
Aluminium | Water | 20 | 80 | 1 | 0.5984 | 204 | 0.667216 | 0.9741699
Aluminium | Water | 30 | 80 | 1 | 0.6155 | 204 | 0.683205 | 0.9675284
Aluminium | Water | 40 | 80 | 1 | 0.6306 | 204 | 0.731496 | 0.9623242
Aluminium | Water | 50 | 80 | 1 | 0.6436 | 204 | 0.762666 | 0.9580087
Aluminium | Water | 20 | 80 | 2 | 0.5984 | 204 | 0.697136 | 0.9581854
Aluminium | Water | 30 | 80 | 2 | 0.6155 | 204 | 0.7293675 | 0.9467346
Aluminium | Water | 40 | 80 | 2 | 0.6306 | 204 | 0.766179 | 0.9377528
Aluminium | Water | 50 | 80 | 2 | 0.6436 | 204 | 0.798064 | 0.930304
Aluminium | Water | 20 | 80 | 3 | 0.5984 | 204 | 0.706112 | 0.9459513
Aluminium | Water | 30 | 80 | 3 | 0.6155 | 204 | 0.744755 | 0.9303789
Aluminium | Water | 40 | 80 | 3 | 0.6306 | 204 | 0.800862 | 0.9181548
Aluminium | Water | 50 | 80 | 3 | 0.6436 | 204 | 0.823808 | 0.9080165
Aluminium | Ethylene Glycol | 20 | 80 | 0.1 | 0.2489 | 204 | 0.2526335 | 0.9887208
Aluminium | Ethylene Glycol | 30 | 80 | 0.1 | 0.2524 | 204 | 0.263758 | 0.9860443
Aluminium | Ethylene Glycol | 40 | 80 | 0.1 | 0.2559 | 204 | 0.2699745 | 0.9839435
Aluminium | Ethylene Glycol | 50 | 80 | 0.1 | 0.2576 | 204 | 0.267904 | 0.9820684
Aluminium | Ethylene Glycol | 20 | 80 | 0.5 | 0.2489 | 204 | 0.263834 | 0.9589222
Aluminium | Ethylene Glycol | 30 | 80 | 0.5 | 0.2524 | 204 | 0.27133 | 0.948597
Aluminium | Ethylene Glycol | 40 | 80 | 0.5 | 0.2559 | 204 | 0.2802105 | 0.9404886
Aluminium | Ethylene Glycol | 50 | 80 | 0.5 | 0.2576 | 204 | 0.293664 | 0.9332606
Aluminium | Ethylene Glycol | 20 | 80 | 1 | 0.2489 | 204 | 0.278768 | 0.9311059
Aluminium | Ethylene Glycol | 30 | 80 | 1 | 0.2524 | 204 | 0.291522 | 0.9130878
Aluminium | Ethylene Glycol | 40 | 80 | 1 | 0.2559 | 204 | 0.299403 | 0.8989334
Aluminium | Ethylene Glycol | 50 | 80 | 1 | 0.2576 | 204 | 0.30912 | 0.8863264
Aluminium | Ethylene Glycol | 20 | 80 | 2 | 0.2489 | 204 | 0.2849905 | 0.8889453
Aluminium | Ethylene Glycol | 30 | 80 | 2 | 0.2524 | 204 | 0.29657 | 0.8581699
Aluminium | Ethylene Glycol | 40 | 80 | 2 | 0.2559 | 204 | 0.3109185 | 0.8339816
Aluminium | Ethylene Glycol | 50 | 80 | 2 | 0.2576 | 204 | 0.316848 | 0.8124639
Aluminium | Ethylene Glycol | 20 | 80 | 3 | 0.2489 | 204 | 0.293702 | 0.8571461
Aluminium | Ethylene Glycol | 30 | 80 | 3 | 0.2524 | 204 | 0.306666 | 0.8155939
Aluminium | Ethylene Glycol | 40 | 80 | 3 | 0.2559 | 204 | 0.317316 | 0.782922
Aluminium | Ethylene Glycol | 50 | 80 | 3 | 0.2576 | 204 | 0.327152 | 0.7538862
Aluminium | Transformer oil | 20 | 80 | 0.1 | 0.111 | 204 | 0.114885 | 0.9794474
Aluminium | Transformer oil | 30 | 80 | 0.1 | 0.11 | 204 | 0.11495 | 0.9741216
Aluminium | Transformer oil | 40 | 80 | 0.1 | 0.109 | 204 | 0.11336 | 0.9696027
Aluminium | Transformer oil | 50 | 80 | 0.1 | 0.108 | 204 | 0.11556 | 0.9655949
Aluminium | Transformer oil | 20 | 80 | 0.5 | 0.111 | 204 | 0.12099 | 0.9243046
Aluminium | Transformer oil | 30 | 80 | 0.5 | 0.11 | 204 | 0.12045 | 0.9038134
Aluminium | Transformer oil | 40 | 80 | 0.5 | 0.109 | 204 | 0.121535 | 0.8864286
Aluminium | Transformer oil | 50 | 80 | 0.5 | 0.108 | 204 | 0.12312 | 0.8710112
Aluminium | Transformer oil | 20 | 80 | 1 | 0.111 | 204 | 0.125985 | 0.8720669
Aluminium | Transformer oil | 30 | 80 | 1 | 0.11 | 204 | 0.12705 | 0.8363718
Aluminium | Transformer oil | 40 | 80 | 1 | 0.109 | 204 | 0.128075 | 0.8060903
Aluminium | Transformer oil | 50 | 80 | 1 | 0.108 | 204 | 0.13284 | 0.7792376
Aluminium | Transformer oil | 20 | 80 | 2 | 0.111 | 204 | 0.12987 | 0.7915015
Aluminium | Transformer oil | 30 | 80 | 2 | 0.11 | 204 | 0.132 | 0.7306884
Aluminium | Transformer oil | 40 | 80 | 2 | 0.109 | 204 | 0.132435 | 0.6791045
Aluminium | Transformer oil | 50 | 80 | 2 | 0.108 | 204 | 0.13338 | 0.6333656
Aluminium | Transformer oil | 20 | 80 | 3 | 0.111 | 204 | 0.131535 | 0.7294062
Aluminium | Transformer oil | 30 | 80 | 3 | 0.11 | 204 | 0.1364 | 0.6474708